## 200229
Updated | 29th Feb 2020
Thermal Conductivity Coefficient (W/(m.K)) is 0.034 @20℃. The corresponding R value for each pipe is as below:
Thermal Conductivity Coefficient (W/(m.K)) is 0.032 @0℃. The corresponding R value for each pipe is as below:
Copper Pipe (mm) | Insulation (mm) | R Value (m2.K/W) (@20℃) | R Value (m2.K/W) (@0℃)
6.35-9.52 | 13mm | 0.7-0.7 | 0.8-0.7
6.35-12.70 | 13mm | 0.7-0.6 | 0.8-0.7
6.35-15.88 | 13mm | 0.7-0.6 | 0.8-0.6
9.52-15.88 | 13mm | 0.7-0.6 | 0.7-0.6
9.52-19.05 | 13mm | 0.7-0.6 | 0.7-0.6
6.35-9.52 | 19mm | 1.2-1.1 | 1.3-1.2
6.35-12.70 | 19mm | 1.2-1.0 | 1.3-1.1
6.35-15.88 | 19mm | 1.2-1.0 | 1.3-1.0
9.52-15.88 | 19mm | 1.1-1.0 | 1.2-1.0
9.52-19.05 | 19mm | 1.1-0.9 | 1.2-1.0